## PNIPAM-PEG
Term | PNIPAM-PEG 2.5 mg/ml | 1.5 mg/ml | 0.5 mg/ml | 0.3 mg/ml
# a = optical coef. of IgG at 0 h | 6.336 | 19.144 | 40 | 40
# b = optical coef. of Polymer at 0 h | 40 | 66.66667 | 145.4 | 185.1667
# c = wt. conc. of Non-aggregated IgG at 2 h | 2.482346 | 2.491471 | 2.493597 | 2.487294
# d = optical coef. of Non-aggregated IgG | 10.20597 | 31.03944 | 81.00746 | 89.07633
# e = wt. conc. of Polymer at 2 h | 2.5 | 1.5 | 0.5 | 0.3
# f = optical coef. of Polymer at 2 h | 64.4316 | 108.0911 | 294.4621 | 412.3492
# g = wt. conc. of Aggregated IgG at 2h | 0.01765386 | 0.008529313 | 0.006402531 | 0.01270631
# h = optical coef. of Aggregated IgG at 2h | 958.4867 | 2915.049 | 7607.763 | 8365.546
PNIPAM-PEG (mg/ml) | Aggregation wt. conc | Aggregation ratio (wt. conc / total IgG)
2.5 | 0.01765386 | 0.7062%
1.5 | 0.008529313 | 0.3412%
0.5 | 0.006402531 | 0.2561%
0.3 | 0.01270631 | 0.5083%
0 | 0.08045991 | 3.218%

## Tween80
Term | Tween_80 2.5 mg/ml | 1.5 mg/ml | 0.5 mg/ml | 0.3 mg/ml
# a = optical coef. of IgG at 0 h | 20 | 25 | 33.33333 | 35.71429
# b = optical coef. of Tween_80 at 0 h | 20 | 25 | 33.33333 | 35.71429
# c = wt. conc. of Non-aggregated IgG at 2 h | 2.472104 | 2.448786 | 2.442819 | 2.40983
# d = optical coef. of Non-aggregated IgG | 36.4031 | 40.54284 | 39.477792 | 27.39655
# e = wt. conc. of Tween_80 at 2 h | 2.5 | 1.5 | 0.5 | 0.3
# f = optical coef. of Tween_80 at 2 h | 36.4031 | 40.54284 | 39.477792 | 27.39655
# g = wt. conc. of Aggregated IgG at 2h | 0.02789565 | 0.05121398 | 0.05718091 | 0.09016961
# h = optical coef. of Aggregated IgG at 2h | 3418.773 | 3807.554 | 3707.531 | 2572.929
Tween_80 (mg/ml) | Aggregation wt. conc | Aggregation ratio (wt. conc / total IgG)
2.5 | 0.02789565 | 1.116%
1.5 | 0.05121398 | 2.049%
0.5 | 0.05718091 | 2.287%
0.3 | 0.09016961 | 3.607%
0 | 0.08045991 | 3.218%